## Raw Data
Row | Column | Sample | Solvent | Dilution | Data
1 | 1 | Nd-1 | Water | 1 | 18660000
1 | 2 | Nd-1 | Water | 1 | 18030000
1 | 3 | Nd-1 | Water | 1 | 18130000
1 | 4 | Nd-2 | Water | 1 | 19540000
1 | 5 | Nd-2 | Water | 1 | 17790000
1 | 6 | Nd-2 | Water | 1 | 19260000
1 | 7 | Nd-3 | Water | 1 | 19060000
1 | 8 | Nd-3 | Water | 1 | 18160000
1 | 9 | Nd-3 | Water | 1 | 18160000
1 | 10 | Nd-1 | CDTA | 1 | 466000
1 | 11 | Nd-1 | CDTA | 1 | 584700
1 | 12 | Nd-1 | CDTA | 1 | 612800
1 | 13 | Nd-2 | CDTA | 1 | 537200
1 | 14 | Nd-2 | CDTA | 1 | 403200
1 | 15 | Nd-2 | CDTA | 1 | 132400
1 | 16 | Nd-3 | CDTA | 1 | 167700
1 | 17 | Nd-3 | CDTA | 1 | 247200
1 | 18 | Nd-3 | CDTA | 1 | 314700
1 | 19 | Nd-1 | Na2CO3 | 1 | 57060000
1 | 20 | Nd-1 | Na2CO3 | 1 | 58480000
1 | 21 | Nd-1 | Na2CO3 | 1 | 59230000
1 | 22 | Nd-2 | Na2CO3 | 1 | 58220000
1 | 23 | Nd-2 | Na2CO3 | 1 | 58530000
1 | 24 | Nd-2 | Na2CO3 | 1 | 60120000
1 | 25 | Nd-3 | Na2CO3 | 1 | 59670000
1 | 26 | Nd-3 | Na2CO3 | 1 | 60810000
1 | 27 | Nd-3 | Na2CO3 | 1 | 61200000
1 | 28 | Nd-1 | 4 M KOH | 1 | 7642
1 | 29 | Nd-1 | 4 M KOH | 1 | 0
1 | 30 | Nd-1 | 4 M KOH | 1 | 0
1 | 31 | Nd-2 | 4 M KOH | 1 | 0
1 | 32 | Nd-2 | 4 M KOH | 1 | 0
1 | 33 | Nd-2 | 4 M KOH | 1 | 0
1 | 34 | Nd-3 | 4 M KOH | 1 | 0
1 | 35 | Nd-3 | 4 M KOH | 1 | 0
1 | 36 | Nd-3 | 4 M KOH | 1 | 0
2 | 1 | Nd-1 | Water | 1-5 | 1251000
2 | 2 | Nd-1 | Water | 1-5 | 1199000
2 | 3 | Nd-1 | Water | 1-5 | 1163000
2 | 4 | Nd-2 | Water | 1-5 | 1537000
2 | 5 | Nd-2 | Water | 1-5 | 1458000
2 | 6 | Nd-2 | Water | 1-5 | 974900
2 | 7 | Nd-3 | Water | 1-5 | 1331000
2 | 8 | Nd-3 | Water | 1-5 | 1358000
2 | 9 | Nd-3 | Water | 1-5 | 1363000
2 | 10 | Nd-1 | CDTA | 1-5 | 0
2 | 11 | Nd-1 | CDTA | 1-5 | 42
2 | 12 | Nd-1 | CDTA | 1-5 | 146
2 | 13 | Nd-2 | CDTA | 1-5 | 0
2 | 14 | Nd-2 | CDTA | 1-5 | 0
2 | 15 | Nd-2 | CDTA | 1-5 | 27
2 | 16 | Nd-3 | CDTA | 1-5 | 0
2 | 17 | Nd-3 | CDTA | 1-5 | 0
2 | 18 | Nd-3 | CDTA | 1-5 | 0
2 | 19 | Nd-1 | Na2CO3 | 1-5 | 20450000
2 | 20 | Nd-1 | Na2CO3 | 1-5 | 22750000
2 | 21 | Nd-1 | Na2CO3 | 1-5 | 23360000
2 | 22 | Nd-2 | Na2CO3 | 1-5 | 20490000
2 | 23 | Nd-2 | Na2CO3 | 1-5 | 22240000
2 | 24 | Nd-2 | Na2CO3 | 1-5 | 23540000
2 | 25 | Nd-3 | Na2CO3 | 1-5 | 19480000
2 | 26 | Nd-3 | Na2CO3 | 1-5 | 21570000
2 | 27 | Nd-3 | Na2CO3 | 1-5 | 20510000
2 | 28 | Nd-1 | 4 M KOH | 1-5 | 0
2 | 29 | Nd-1 | 4 M KOH | 1-5 | 4087
2 | 30 | Nd-1 | 4 M KOH | 1-5 | 0
2 | 31 | Nd-2 | 4 M KOH | 1-5 | 0
2 | 32 | Nd-2 | 4 M KOH | 1-5 | 0
2 | 33 | Nd-2 | 4 M KOH | 1-5 | 0
2 | 34 | Nd-3 | 4 M KOH | 1-5 | 0
2 | 35 | Nd-3 | 4 M KOH | 1-5 | 0
2 | 36 | Nd-3 | 4 M KOH | 1-5 | 0
3 | 1 | Nd-1 | Water | 1-25 | 130500
3 | 2 | Nd-1 | Water | 1-25 | 100800
3 | 3 | Nd-1 | Water | 1-25 | 95410
3 | 4 | Nd-2 | Water | 1-25 | 131000
3 | 5 | Nd-2 | Water | 1-25 | 90580
3 | 6 | Nd-2 | Water | 1-25 | 31450
3 | 7 | Nd-3 | Water | 1-25 | 68920
3 | 8 | Nd-3 | Water | 1-25 | 48150
3 | 9 | Nd-3 | Water | 1-25 | 57210
3 | 10 | Nd-1 | CDTA | 1-25 | 0
3 | 11 | Nd-1 | CDTA | 1-25 | 0
3 | 12 | Nd-1 | CDTA | 1-25 | 0
3 | 13 | Nd-2 | CDTA | 1-25 | 0
3 | 14 | Nd-2 | CDTA | 1-25 | 0
3 | 15 | Nd-2 | CDTA | 1-25 | 0
3 | 16 | Nd-3 | CDTA | 1-25 | 0
3 | 17 | Nd-3 | CDTA | 1-25 | 0
3 | 18 | Nd-3 | CDTA | 1-25 | 0
3 | 19 | Nd-1 | Na2CO3 | 1-25 | 0
3 | 20 | Nd-1 | Na2CO3 | 1-25 | 275
3 | 21 | Nd-1 | Na2CO3 | 1-25 | 257
3 | 22 | Nd-2 | Na2CO3 | 1-25 | 16310
3 | 23 | Nd-2 | Na2CO3 | 1-25 | 17990
3 | 24 | Nd-2 | Na2CO3 | 1-25 | 28270
3 | 25 | Nd-3 | Na2CO3 | 1-25 | 1535000
3 | 26 | Nd-3 | Na2CO3 | 1-25 | 2758000
3 | 27 | Nd-3 | Na2CO3 | 1-25 | 3446000
3 | 28 | Nd-1 | 4 M KOH | 1-25 | 1088
3 | 29 | Nd-1 | 4 M KOH | 1-25 | 0
3 | 30 | Nd-1 | 4 M KOH | 1-25 | 0
3 | 31 | Nd-2 | 4 M KOH | 1-25 | 0
3 | 32 | Nd-2 | 4 M KOH | 1-25 | 0
3 | 33 | Nd-2 | 4 M KOH | 1-25 | 0
3 | 34 | Nd-3 | 4 M KOH | 1-25 | 0
3 | 35 | Nd-3 | 4 M KOH | 1-25 | 0
3 | 36 | Nd-3 | 4 M KOH | 1-25 | 0
4 | 1 | Ag-1 | Water | 1 | 4886000
4 | 2 | Ag-1 | Water | 1 | 4309000
4 | 3 | Ag-1 | Water | 1 | 4996000
4 | 4 | Ag-2 | Water | 1 | 4006000
4 | 5 | Ag-2 | Water | 1 | 3893000
4 | 6 | Ag-2 | Water | 1 | 3831000
4 | 7 | Ag-3 | Water | 1 | 3858000
4 | 8 | Ag-3 | Water | 1 | 3731000
4 | 9 | Ag-3 | Water | 1 | 3817000
4 | 10 | Ag-1 | CDTA | 1 | 484600
4 | 11 | Ag-1 | CDTA | 1 | 747900
4 | 12 | Ag-1 | CDTA | 1 | 829800
4 | 13 | Ag-2 | CDTA | 1 | 809600
4 | 14 | Ag-2 | CDTA | 1 | 733300
4 | 15 | Ag-2 | CDTA | 1 | 243300
4 | 16 | Ag-3 | CDTA | 1 | 698300
4 | 17 | Ag-3 | CDTA | 1 | 777100
4 | 18 | Ag-3 | CDTA | 1 | 608600
4 | 19 | Ag-1 | Na2CO3 | 1 | 43250000
4 | 20 | Ag-1 | Na2CO3 | 1 | 44330000
4 | 21 | Ag-1 | Na2CO3 | 1 | 44150000
4 | 22 | Ag-2 | Na2CO3 | 1 | 45470000
4 | 23 | Ag-2 | Na2CO3 | 1 | 44170000
4 | 24 | Ag-2 | Na2CO3 | 1 | 46810000
4 | 25 | Ag-3 | Na2CO3 | 1 | 49950000
4 | 26 | Ag-3 | Na2CO3 | 1 | 51230000
4 | 27 | Ag-3 | Na2CO3 | 1 | 51280000
4 | 28 | Ag-1 | 4 M KOH | 1 | 0
4 | 29 | Ag-1 | 4 M KOH | 1 | 782
4 | 30 | Ag-1 | 4 M KOH | 1 | 0
4 | 31 | Ag-2 | 4 M KOH | 1 | 0
4 | 32 | Ag-2 | 4 M KOH | 1 | 0
4 | 33 | Ag-2 | 4 M KOH | 1 | 0
4 | 34 | Ag-3 | 4 M KOH | 1 | 0
4 | 35 | Ag-3 | 4 M KOH | 1 | 0
4 | 36 | Ag-3 | 4 M KOH | 1 | 0
5 | 1 | Ag-1 | Water | 1-5 | 1138000
5 | 2 | Ag-1 | Water | 1-5 | 1067000
5 | 3 | Ag-1 | Water | 1-5 | 959000
5 | 4 | Ag-2 | Water | 1-5 | 890900
5 | 5 | Ag-2 | Water | 1-5 | 725700
5 | 6 | Ag-2 | Water | 1-5 | 579000
5 | 7 | Ag-3 | Water | 1-5 | 800800
5 | 8 | Ag-3 | Water | 1-5 | 674500
5 | 9 | Ag-3 | Water | 1-5 | 824000
5 | 10 | Ag-1 | CDTA | 1-5 | 0
5 | 11 | Ag-1 | CDTA | 1-5 | 4228
5 | 12 | Ag-1 | CDTA | 1-5 | 12
5 | 13 | Ag-2 | CDTA | 1-5 | 0
5 | 14 | Ag-2 | CDTA | 1-5 | 0
5 | 15 | Ag-2 | CDTA | 1-5 | 0
5 | 16 | Ag-3 | CDTA | 1-5 | 0
5 | 17 | Ag-3 | CDTA | 1-5 | 0
5 | 18 | Ag-3 | CDTA | 1-5 | 50
5 | 19 | Ag-1 | Na2CO3 | 1-5 | 5391000
5 | 20 | Ag-1 | Na2CO3 | 1-5 | 6441000
5 | 21 | Ag-1 | Na2CO3 | 1-5 | 6452000
5 | 22 | Ag-2 | Na2CO3 | 1-5 | 6097000
5 | 23 | Ag-2 | Na2CO3 | 1-5 | 6598000
5 | 24 | Ag-2 | Na2CO3 | 1-5 | 8154000
5 | 25 | Ag-3 | Na2CO3 | 1-5 | 10500000
5 | 26 | Ag-3 | Na2CO3 | 1-5 | 12200000
5 | 27 | Ag-3 | Na2CO3 | 1-5 | 12600000
5 | 28 | Ag-1 | 4 M KOH | 1-5 | 0
5 | 29 | Ag-1 | 4 M KOH | 1-5 | 0
5 | 30 | Ag-1 | 4 M KOH | 1-5 | 0
5 | 31 | Ag-2 | 4 M KOH | 1-5 | 0
5 | 32 | Ag-2 | 4 M KOH | 1-5 | 0
5 | 33 | Ag-2 | 4 M KOH | 1-5 | 0
5 | 34 | Ag-3 | 4 M KOH | 1-5 | 0
5 | 35 | Ag-3 | 4 M KOH | 1-5 | 0
5 | 36 | Ag-3 | 4 M KOH | 1-5 | 0
6 | 1 | Ag-1 | Water | 1-25 | 307500
6 | 2 | Ag-1 | Water | 1-25 | 265500
6 | 3 | Ag-1 | Water | 1-25 | 237500
6 | 4 | Ag-2 | Water | 1-25 | 184800
6 | 5 | Ag-2 | Water | 1-25 | 0
6 | 6 | Ag-2 | Water | 1-25 | 95270
6 | 7 | Ag-3 | Water | 1-25 | 126000
6 | 8 | Ag-3 | Water | 1-25 | 82990
6 | 9 | Ag-3 | Water | 1-25 | 88580
6 | 10 | Ag-1 | CDTA | 1-25 | 0
6 | 11 | Ag-1 | CDTA | 1-25 | 0
6 | 12 | Ag-1 | CDTA | 1-25 | 0
6 | 13 | Ag-2 | CDTA | 1-25 | 0
6 | 14 | Ag-2 | CDTA | 1-25 | 0
6 | 15 | Ag-2 | CDTA | 1-25 | 0
6 | 16 | Ag-3 | CDTA | 1-25 | 0
6 | 17 | Ag-3 | CDTA | 1-25 | 0
6 | 18 | Ag-3 | CDTA | 1-25 | 0
6 | 19 | Ag-1 | Na2CO3 | 1-25 | 0
6 | 20 | Ag-1 | Na2CO3 | 1-25 | 0
6 | 21 | Ag-1 | Na2CO3 | 1-25 | 0
6 | 22 | Ag-2 | Na2CO3 | 1-25 | 0
6 | 23 | Ag-2 | Na2CO3 | 1-25 | 0
6 | 24 | Ag-2 | Na2CO3 | 1-25 | 0
6 | 25 | Ag-3 | Na2CO3 | 1-25 | 0
6 | 26 | Ag-3 | Na2CO3 | 1-25 | 0
6 | 27 | Ag-3 | Na2CO3 | 1-25 | 0
6 | 28 | Ag-1 | 4 M KOH | 1-25 | 1121
6 | 29 | Ag-1 | 4 M KOH | 1-25 | 0
6 | 30 | Ag-1 | 4 M KOH | 1-25 | 0
6 | 31 | Ag-2 | 4 M KOH | 1-25 | 0
6 | 32 | Ag-2 | 4 M KOH | 1-25 | 0
6 | 33 | Ag-2 | 4 M KOH | 1-25 | 0
6 | 34 | Ag-3 | 4 M KOH | 1-25 | 0
6 | 35 | Ag-3 | 4 M KOH | 1-25 | 78
6 | 36 | Ag-3 | 4 M KOH | 1-25 | 0

## Averages
Row | Column | Sample | Solvent | Dilution | Data
4 | 28 | Ag-1 | 4 M KOH | 1 | 0
4 | 29 | Ag-1 | 4 M KOH | 1 | 782
4 | 30 | Ag-1 | 4 M KOH | 1 | 0
5 | 28 | Ag-1 | 4 M KOH | 1-5 | 0
5 | 29 | Ag-1 | 4 M KOH | 1-5 | 0
5 | 30 | Ag-1 | 4 M KOH | 1-5 | 0
6 | 28 | Ag-1 | 4 M KOH | 1-25 | 1121
6 | 29 | Ag-1 | 4 M KOH | 1-25 | 0
6 | 30 | Ag-1 | 4 M KOH | 1-25 | 0
|  | 0 | 0 |  | 0
4 | 31 | Ag-2 | 4 M KOH | 1 | 0
4 | 32 | Ag-2 | 4 M KOH | 1 | 0
4 | 33 | Ag-2 | 4 M KOH | 1 | 0
5 | 31 | Ag-2 | 4 M KOH | 1-5 | 0
5 | 32 | Ag-2 | 4 M KOH | 1-5 | 0
5 | 33 | Ag-2 | 4 M KOH | 1-5 | 0
6 | 31 | Ag-2 | 4 M KOH | 1-25 | 0
6 | 32 | Ag-2 | 4 M KOH | 1-25 | 0
6 | 33 | Ag-2 | 4 M KOH | 1-25 | 0
|  | 0 | 0 |  | 0
4 | 34 | Ag-3 | 4 M KOH | 1 | 0
4 | 35 | Ag-3 | 4 M KOH | 1 | 0
4 | 36 | Ag-3 | 4 M KOH | 1 | 0
5 | 34 | Ag-3 | 4 M KOH | 1-5 | 0
5 | 35 | Ag-3 | 4 M KOH | 1-5 | 0
5 | 36 | Ag-3 | 4 M KOH | 1-5 | 0
6 | 34 | Ag-3 | 4 M KOH | 1-25 | 0
6 | 35 | Ag-3 | 4 M KOH | 1-25 | 78
6 | 36 | Ag-3 | 4 M KOH | 1-25 | 0
|  | 0 | 0 |  | 0
1 | 28 | Nd-1 | 4 M KOH | 1 | 7642
1 | 29 | Nd-1 | 4 M KOH | 1 | 0
1 | 30 | Nd-1 | 4 M KOH | 1 | 0
2 | 28 | Nd-1 | 4 M KOH | 1-5 | 0
2 | 29 | Nd-1 | 4 M KOH | 1-5 | 4087
2 | 30 | Nd-1 | 4 M KOH | 1-5 | 0
3 | 28 | Nd-1 | 4 M KOH | 1-25 | 1088
3 | 29 | Nd-1 | 4 M KOH | 1-25 | 0
3 | 30 | Nd-1 | 4 M KOH | 1-25 | 0
|  | 0 | 0 |  | 0
1 | 31 | Nd-2 | 4 M KOH | 1 | 0
1 | 32 | Nd-2 | 4 M KOH | 1 | 0
1 | 33 | Nd-2 | 4 M KOH | 1 | 0
2 | 31 | Nd-2 | 4 M KOH | 1-5 | 0
2 | 32 | Nd-2 | 4 M KOH | 1-5 | 0
2 | 33 | Nd-2 | 4 M KOH | 1-5 | 0
3 | 31 | Nd-2 | 4 M KOH | 1-25 | 0
3 | 32 | Nd-2 | 4 M KOH | 1-25 | 0
3 | 33 | Nd-2 | 4 M KOH | 1-25 | 0
|  | 0 | 0 |  | 0
1 | 34 | Nd-3 | 4 M KOH | 1 | 0
1 | 35 | Nd-3 | 4 M KOH | 1 | 0
1 | 36 | Nd-3 | 4 M KOH | 1 | 0
2 | 34 | Nd-3 | 4 M KOH | 1-5 | 0
2 | 35 | Nd-3 | 4 M KOH | 1-5 | 0
2 | 36 | Nd-3 | 4 M KOH | 1-5 | 0
3 | 34 | Nd-3 | 4 M KOH | 1-25 | 0
3 | 35 | Nd-3 | 4 M KOH | 1-25 | 0
3 | 36 | Nd-3 | 4 M KOH | 1-25 | 0
|  | 0 | 0 |  | 0
4 | 10 | Ag-1 | CDTA | 1 | 484600
4 | 11 | Ag-1 | CDTA | 1 | 747900
4 | 12 | Ag-1 | CDTA | 1 | 829800
5 | 10 | Ag-1 | CDTA | 1-5 | 0
5 | 11 | Ag-1 | CDTA | 1-5 | 4228
5 | 12 | Ag-1 | CDTA | 1-5 | 12
6 | 10 | Ag-1 | CDTA | 1-25 | 0
6 | 11 | Ag-1 | CDTA | 1-25 | 0
6 | 12 | Ag-1 | CDTA | 1-25 | 0
|  | 0 | 0 |  | 0
4 | 13 | Ag-2 | CDTA | 1 | 809600
4 | 14 | Ag-2 | CDTA | 1 | 733300
4 | 15 | Ag-2 | CDTA | 1 | 243300
5 | 13 | Ag-2 | CDTA | 1-5 | 0
5 | 14 | Ag-2 | CDTA | 1-5 | 0
5 | 15 | Ag-2 | CDTA | 1-5 | 0
6 | 13 | Ag-2 | CDTA | 1-25 | 0
6 | 14 | Ag-2 | CDTA | 1-25 | 0
6 | 15 | Ag-2 | CDTA | 1-25 | 0
|  | 0 | 0 |  | 0
4 | 16 | Ag-3 | CDTA | 1 | 698300
4 | 17 | Ag-3 | CDTA | 1 | 777100
4 | 18 | Ag-3 | CDTA | 1 | 608600
5 | 16 | Ag-3 | CDTA | 1-5 | 0
5 | 17 | Ag-3 | CDTA | 1-5 | 0
5 | 18 | Ag-3 | CDTA | 1-5 | 50
6 | 16 | Ag-3 | CDTA | 1-25 | 0
6 | 17 | Ag-3 | CDTA | 1-25 | 0
6 | 18 | Ag-3 | CDTA | 1-25 | 0
|  | 0 | 0 |  | 0
1 | 10 | Nd-1 | CDTA | 1 | 466000
1 | 11 | Nd-1 | CDTA | 1 | 584700
1 | 12 | Nd-1 | CDTA | 1 | 612800
2 | 10 | Nd-1 | CDTA | 1-5 | 0
2 | 11 | Nd-1 | CDTA | 1-5 | 42
2 | 12 | Nd-1 | CDTA | 1-5 | 146
3 | 10 | Nd-1 | CDTA | 1-25 | 0
3 | 11 | Nd-1 | CDTA | 1-25 | 0
3 | 12 | Nd-1 | CDTA | 1-25 | 0
|  | 0 | 0 |  | 0
1 | 13 | Nd-2 | CDTA | 1 | 537200
1 | 14 | Nd-2 | CDTA | 1 | 403200
1 | 15 | Nd-2 | CDTA | 1 | 132400
2 | 13 | Nd-2 | CDTA | 1-5 | 0
2 | 14 | Nd-2 | CDTA | 1-5 | 0
2 | 15 | Nd-2 | CDTA | 1-5 | 27
3 | 13 | Nd-2 | CDTA | 1-25 | 0
3 | 14 | Nd-2 | CDTA | 1-25 | 0
3 | 15 | Nd-2 | CDTA | 1-25 | 0
|  | 0 | 0 |  | 0
1 | 16 | Nd-3 | CDTA | 1 | 167700
1 | 17 | Nd-3 | CDTA | 1 | 247200
1 | 18 | Nd-3 | CDTA | 1 | 314700
2 | 16 | Nd-3 | CDTA | 1-5 | 0
2 | 17 | Nd-3 | CDTA | 1-5 | 0
2 | 18 | Nd-3 | CDTA | 1-5 | 0
3 | 16 | Nd-3 | CDTA | 1-25 | 0
3 | 17 | Nd-3 | CDTA | 1-25 | 0
3 | 18 | Nd-3 | CDTA | 1-25 | 0
|  | 0 | 0 |  | 0
4 | 19 | Ag-1 | Na2CO3 | 1 | 43250000
4 | 20 | Ag-1 | Na2CO3 | 1 | 44330000
4 | 21 | Ag-1 | Na2CO3 | 1 | 44150000
5 | 19 | Ag-1 | Na2CO3 | 1-5 | 5391000
5 | 20 | Ag-1 | Na2CO3 | 1-5 | 6441000
5 | 21 | Ag-1 | Na2CO3 | 1-5 | 6452000
6 | 19 | Ag-1 | Na2CO3 | 1-25 | 0
6 | 20 | Ag-1 | Na2CO3 | 1-25 | 0
6 | 21 | Ag-1 | Na2CO3 | 1-25 | 0
|  | 0 | 0 |  | 0
4 | 22 | Ag-2 | Na2CO3 | 1 | 45470000
4 | 23 | Ag-2 | Na2CO3 | 1 | 44170000
4 | 24 | Ag-2 | Na2CO3 | 1 | 46810000
5 | 22 | Ag-2 | Na2CO3 | 1-5 | 6097000
5 | 23 | Ag-2 | Na2CO3 | 1-5 | 6598000
5 | 24 | Ag-2 | Na2CO3 | 1-5 | 8154000
6 | 22 | Ag-2 | Na2CO3 | 1-25 | 0
6 | 23 | Ag-2 | Na2CO3 | 1-25 | 0
6 | 24 | Ag-2 | Na2CO3 | 1-25 | 0
|  | 0 | 0 |  | 0
4 | 25 | Ag-3 | Na2CO3 | 1 | 49950000
4 | 26 | Ag-3 | Na2CO3 | 1 | 51230000
4 | 27 | Ag-3 | Na2CO3 | 1 | 51280000
5 | 25 | Ag-3 | Na2CO3 | 1-5 | 10500000
5 | 26 | Ag-3 | Na2CO3 | 1-5 | 12200000
5 | 27 | Ag-3 | Na2CO3 | 1-5 | 12600000
6 | 25 | Ag-3 | Na2CO3 | 1-25 | 0
6 | 26 | Ag-3 | Na2CO3 | 1-25 | 0
6 | 27 | Ag-3 | Na2CO3 | 1-25 | 0
|  | 0 | 0 |  | 0
1 | 19 | Nd-1 | Na2CO3 | 1 | 57060000
1 | 20 | Nd-1 | Na2CO3 | 1 | 58480000
1 | 21 | Nd-1 | Na2CO3 | 1 | 59230000
2 | 19 | Nd-1 | Na2CO3 | 1-5 | 20450000
2 | 20 | Nd-1 | Na2CO3 | 1-5 | 22750000
2 | 21 | Nd-1 | Na2CO3 | 1-5 | 23360000
3 | 19 | Nd-1 | Na2CO3 | 1-25 | 0
3 | 20 | Nd-1 | Na2CO3 | 1-25 | 275
3 | 21 | Nd-1 | Na2CO3 | 1-25 | 257
|  | 0 | 0 |  | 0
1 | 22 | Nd-2 | Na2CO3 | 1 | 58220000
1 | 23 | Nd-2 | Na2CO3 | 1 | 58530000
1 | 24 | Nd-2 | Na2CO3 | 1 | 60120000
2 | 22 | Nd-2 | Na2CO3 | 1-5 | 20490000
2 | 23 | Nd-2 | Na2CO3 | 1-5 | 22240000
2 | 24 | Nd-2 | Na2CO3 | 1-5 | 23540000
3 | 22 | Nd-2 | Na2CO3 | 1-25 | 16310
3 | 23 | Nd-2 | Na2CO3 | 1-25 | 17990
3 | 24 | Nd-2 | Na2CO3 | 1-25 | 28270
|  | 0 | 0 |  | 0
1 | 25 | Nd-3 | Na2CO3 | 1 | 59670000
1 | 26 | Nd-3 | Na2CO3 | 1 | 60810000
1 | 27 | Nd-3 | Na2CO3 | 1 | 61200000
2 | 25 | Nd-3 | Na2CO3 | 1-5 | 19480000
2 | 26 | Nd-3 | Na2CO3 | 1-5 | 21570000
2 | 27 | Nd-3 | Na2CO3 | 1-5 | 20510000
3 | 25 | Nd-3 | Na2CO3 | 1-25 | 1535000
3 | 26 | Nd-3 | Na2CO3 | 1-25 | 2758000
3 | 27 | Nd-3 | Na2CO3 | 1-25 | 3446000
|  | 0 | 0 |  | 0
4 | 1 | Ag-1 | Water | 1 | 4886000
4 | 2 | Ag-1 | Water | 1 | 4309000
4 | 3 | Ag-1 | Water | 1 | 4996000
5 | 1 | Ag-1 | Water | 1-5 | 1138000
5 | 2 | Ag-1 | Water | 1-5 | 1067000
5 | 3 | Ag-1 | Water | 1-5 | 959000
6 | 1 | Ag-1 | Water | 1-25 | 307500
6 | 2 | Ag-1 | Water | 1-25 | 265500
6 | 3 | Ag-1 | Water | 1-25 | 237500
|  | 0 | 0 |  | 0
4 | 4 | Ag-2 | Water | 1 | 4006000
4 | 5 | Ag-2 | Water | 1 | 3893000
4 | 6 | Ag-2 | Water | 1 | 3831000
5 | 4 | Ag-2 | Water | 1-5 | 890900
5 | 5 | Ag-2 | Water | 1-5 | 725700
5 | 6 | Ag-2 | Water | 1-5 | 579000
6 | 4 | Ag-2 | Water | 1-25 | 184800
6 | 5 | Ag-2 | Water | 1-25 | 0
6 | 6 | Ag-2 | Water | 1-25 | 95270
|  | 0 | 0 |  | 0
4 | 7 | Ag-3 | Water | 1 | 3858000
4 | 8 | Ag-3 | Water | 1 | 3731000
4 | 9 | Ag-3 | Water | 1 | 3817000
5 | 7 | Ag-3 | Water | 1-5 | 800800
5 | 8 | Ag-3 | Water | 1-5 | 674500
5 | 9 | Ag-3 | Water | 1-5 | 824000
6 | 7 | Ag-3 | Water | 1-25 | 126000
6 | 8 | Ag-3 | Water | 1-25 | 82990
6 | 9 | Ag-3 | Water | 1-25 | 88580
|  | 0 | 0 |  | 0
1 | 1 | Nd-1 | Water | 1 | 18660000
1 | 2 | Nd-1 | Water | 1 | 18030000
1 | 3 | Nd-1 | Water | 1 | 18130000
2 | 1 | Nd-1 | Water | 1-5 | 1251000
2 | 2 | Nd-1 | Water | 1-5 | 1199000
2 | 3 | Nd-1 | Water | 1-5 | 1163000
3 | 1 | Nd-1 | Water | 1-25 | 130500
3 | 2 | Nd-1 | Water | 1-25 | 100800
3 | 3 | Nd-1 | Water | 1-25 | 95410
|  | 0 | 0 |  | 0
1 | 4 | Nd-2 | Water | 1 | 19540000
1 | 5 | Nd-2 | Water | 1 | 17790000
1 | 6 | Nd-2 | Water | 1 | 19260000
2 | 4 | Nd-2 | Water | 1-5 | 1537000
2 | 5 | Nd-2 | Water | 1-5 | 1458000
2 | 6 | Nd-2 | Water | 1-5 | 974900
3 | 4 | Nd-2 | Water | 1-25 | 131000
3 | 5 | Nd-2 | Water | 1-25 | 90580
3 | 6 | Nd-2 | Water | 1-25 | 31450
|  | 0 | 0 |  | 0
1 | 7 | Nd-3 | Water | 1 | 19060000
1 | 8 | Nd-3 | Water | 1 | 18160000
1 | 9 | Nd-3 | Water | 1 | 18160000
2 | 7 | Nd-3 | Water | 1-5 | 1331000
2 | 8 | Nd-3 | Water | 1-5 | 1358000
2 | 9 | Nd-3 | Water | 1-5 | 1363000
3 | 7 | Nd-3 | Water | 1-25 | 68920
3 | 8 | Nd-3 | Water | 1-25 | 48150
3 | 9 | Nd-3 | Water | 1-25 | 57210
|  | 0 | 0 |  | 0

## Adjust Data
Sample | Solvent | Average | Row Max | Cutoff (%) | Cutoff | % of Max
0 | 0 | 0 | 0 | 5% | 0 | 0
0 | 0 | 0 |  |  |  | 0
0 | 0 | 0 |  |  |  | 0
0 | 0 | 0 |  |  |  | 0
0 | 0 | 0 |  |  |  | 0
0 | 0 | 0 |  |  |  | 0
0 | 0 | 0 |  |  |  | 0
0 | 0 | 0 |  |  |  | 0
0 | 0 | 0 |  |  |  | 0
0 | 0 | 0 |  |  |  | 0
0 | 0 | 0 |  |  |  | 0
0 | 0 | 0 |  |  |  | 0
0 | 0 | 0 |  |  |  | 0
0 | 0 | 0 |  |  |  | 0
0 | 0 | 0 |  |  |  | 0
0 | 0 | 0 |  |  |  | 0
0 | 0 | 0 |  |  |  | 0
0 | 0 | 0 |  |  |  | 0
0 | 0 | 0 |  |  |  | 0
0 | 0 | 0 |  |  |  | 0
0 | 0 | 0 |  |  |  | 0
0 | 0 | 0 |  |  |  | 0
0 | 0 | 0 |  |  |  | 0
0 | 0 | 0 |  |  |  | 0