## Raw Data
Row | Column | Sample | Solvent | Dilution | Data
1 | 1 | Nd-1 | Water | 1 | 48800000
1 | 2 | Nd-1 | Water | 1 | 48520000
1 | 3 | Nd-1 | Water | 1 | 46080000
1 | 4 | Nd-2 | Water | 1 | 42460000
1 | 5 | Nd-2 | Water | 1 | 44540000
1 | 6 | Nd-2 | Water | 1 | 44610000
1 | 7 | Nd-3 | Water | 1 | 44990000
1 | 8 | Nd-3 | Water | 1 | 46500000
1 | 9 | Nd-3 | Water | 1 | 46630000
1 | 10 | Nd-1 | CDTA | 1 | 36600000
1 | 11 | Nd-1 | CDTA | 1 | 35990000
1 | 12 | Nd-1 | CDTA | 1 | 35550000
1 | 13 | Nd-2 | CDTA | 1 | 34640000
1 | 14 | Nd-2 | CDTA | 1 | 33900000
1 | 15 | Nd-2 | CDTA | 1 | 35160000
1 | 16 | Nd-3 | CDTA | 1 | 35720000
1 | 17 | Nd-3 | CDTA | 1 | 35380000
1 | 18 | Nd-3 | CDTA | 1 | 35590000
1 | 19 | Nd-1 | Na2CO3 | 1 | 0
1 | 20 | Nd-1 | Na2CO3 | 1 | 0
1 | 21 | Nd-1 | Na2CO3 | 1 | 708
1 | 22 | Nd-2 | Na2CO3 | 1 | 23070
1 | 23 | Nd-2 | Na2CO3 | 1 | 3258
1 | 24 | Nd-2 | Na2CO3 | 1 | 39
1 | 25 | Nd-3 | Na2CO3 | 1 | 9275
1 | 26 | Nd-3 | Na2CO3 | 1 | 0
1 | 27 | Nd-3 | Na2CO3 | 1 | 0
1 | 28 | Nd-1 | 4 M KOH | 1 | 0
1 | 29 | Nd-1 | 4 M KOH | 1 | 0
1 | 30 | Nd-1 | 4 M KOH | 1 | 0
1 | 31 | Nd-2 | 4 M KOH | 1 | 0
1 | 32 | Nd-2 | 4 M KOH | 1 | 0
1 | 33 | Nd-2 | 4 M KOH | 1 | 0
1 | 34 | Nd-3 | 4 M KOH | 1 | 0
1 | 35 | Nd-3 | 4 M KOH | 1 | 0
1 | 36 | Nd-3 | 4 M KOH | 1 | 0
2 | 1 | Nd-1 | Water | 1-5 | 31900000
2 | 2 | Nd-1 | Water | 1-5 | 32630000
2 | 3 | Nd-1 | Water | 1-5 | 29980000
2 | 4 | Nd-2 | Water | 1-5 | 27090000
2 | 5 | Nd-2 | Water | 1-5 | 25730000
2 | 6 | Nd-2 | Water | 1-5 | 25000000
2 | 7 | Nd-3 | Water | 1-5 | 28160000
2 | 8 | Nd-3 | Water | 1-5 | 30160000
2 | 9 | Nd-3 | Water | 1-5 | 29570000
2 | 10 | Nd-1 | CDTA | 1-5 | 26570000
2 | 11 | Nd-1 | CDTA | 1-5 | 24420000
2 | 12 | Nd-1 | CDTA | 1-5 | 21260000
2 | 13 | Nd-2 | CDTA | 1-5 | 20630000
2 | 14 | Nd-2 | CDTA | 1-5 | 20870000
2 | 15 | Nd-2 | CDTA | 1-5 | 21750000
2 | 16 | Nd-3 | CDTA | 1-5 | 22980000
2 | 17 | Nd-3 | CDTA | 1-5 | 23700000
2 | 18 | Nd-3 | CDTA | 1-5 | 23850000
2 | 19 | Nd-1 | Na2CO3 | 1-5 | 0
2 | 20 | Nd-1 | Na2CO3 | 1-5 | 0
2 | 21 | Nd-1 | Na2CO3 | 1-5 | 0
2 | 22 | Nd-2 | Na2CO3 | 1-5 | 0
2 | 23 | Nd-2 | Na2CO3 | 1-5 | 0
2 | 24 | Nd-2 | Na2CO3 | 1-5 | 0
2 | 25 | Nd-3 | Na2CO3 | 1-5 | 0
2 | 26 | Nd-3 | Na2CO3 | 1-5 | 0
2 | 27 | Nd-3 | Na2CO3 | 1-5 | 0
2 | 28 | Nd-1 | 4 M KOH | 1-5 | 0
2 | 29 | Nd-1 | 4 M KOH | 1-5 | 0
2 | 30 | Nd-1 | 4 M KOH | 1-5 | 0
2 | 31 | Nd-2 | 4 M KOH | 1-5 | 0
2 | 32 | Nd-2 | 4 M KOH | 1-5 | 0
2 | 33 | Nd-2 | 4 M KOH | 1-5 | 0
2 | 34 | Nd-3 | 4 M KOH | 1-5 | 0
2 | 35 | Nd-3 | 4 M KOH | 1-5 | 0
2 | 36 | Nd-3 | 4 M KOH | 1-5 | 0
3 | 1 | Nd-1 | Water | 1-25 | 6953000
3 | 2 | Nd-1 | Water | 1-25 | 6233000
3 | 3 | Nd-1 | Water | 1-25 | 0
3 | 4 | Nd-2 | Water | 1-25 | 5836000
3 | 5 | Nd-2 | Water | 1-25 | 6096000
3 | 6 | Nd-2 | Water | 1-25 | 6222000
3 | 7 | Nd-3 | Water | 1-25 | 7255000
3 | 8 | Nd-3 | Water | 1-25 | 8400000
3 | 9 | Nd-3 | Water | 1-25 | 8564000
3 | 10 | Nd-1 | CDTA | 1-25 | 7002000
3 | 11 | Nd-1 | CDTA | 1-25 | 4895000
3 | 12 | Nd-1 | CDTA | 1-25 | 3455000
3 | 13 | Nd-2 | CDTA | 1-25 | 3872000
3 | 14 | Nd-2 | CDTA | 1-25 | 3905000
3 | 15 | Nd-2 | CDTA | 1-25 | 3970000
3 | 16 | Nd-3 | CDTA | 1-25 | 4616000
3 | 17 | Nd-3 | CDTA | 1-25 | 5158000
3 | 18 | Nd-3 | CDTA | 1-25 | 4883000
3 | 19 | Nd-1 | Na2CO3 | 1-25 | 71870
3 | 20 | Nd-1 | Na2CO3 | 1-25 | 79420
3 | 21 | Nd-1 | Na2CO3 | 1-25 | 91690
3 | 22 | Nd-2 | Na2CO3 | 1-25 | 0
3 | 23 | Nd-2 | Na2CO3 | 1-25 | 0
3 | 24 | Nd-2 | Na2CO3 | 1-25 | 0
3 | 25 | Nd-3 | Na2CO3 | 1-25 | 0
3 | 26 | Nd-3 | Na2CO3 | 1-25 | 0
3 | 27 | Nd-3 | Na2CO3 | 1-25 | 0
3 | 28 | Nd-1 | 4 M KOH | 1-25 | 0
3 | 29 | Nd-1 | 4 M KOH | 1-25 | 0
3 | 30 | Nd-1 | 4 M KOH | 1-25 | 0
3 | 31 | Nd-2 | 4 M KOH | 1-25 | 0
3 | 32 | Nd-2 | 4 M KOH | 1-25 | 0
3 | 33 | Nd-2 | 4 M KOH | 1-25 | 3422
3 | 34 | Nd-3 | 4 M KOH | 1-25 | 0
3 | 35 | Nd-3 | 4 M KOH | 1-25 | 0
3 | 36 | Nd-3 | 4 M KOH | 1-25 | 0
4 | 1 | Ag-1 | Water | 1 | 44000000
4 | 2 | Ag-1 | Water | 1 | 42910000
4 | 3 | Ag-1 | Water | 1 | 40860000
4 | 4 | Ag-2 | Water | 1 | 50720000
4 | 5 | Ag-2 | Water | 1 | 48060000
4 | 6 | Ag-2 | Water | 1 | 47440000
4 | 7 | Ag-3 | Water | 1 | 45940000
4 | 8 | Ag-3 | Water | 1 | 45280000
4 | 9 | Ag-3 | Water | 1 | 46850000
4 | 10 | Ag-1 | CDTA | 1 | 40130000
4 | 11 | Ag-1 | CDTA | 1 | 32230000
4 | 12 | Ag-1 | CDTA | 1 | 30050000
4 | 13 | Ag-2 | CDTA | 1 | 48000000
4 | 14 | Ag-2 | CDTA | 1 | 35280000
4 | 15 | Ag-2 | CDTA | 1 | 33050000
4 | 16 | Ag-3 | CDTA | 1 | 40030000
4 | 17 | Ag-3 | CDTA | 1 | 48300000
4 | 18 | Ag-3 | CDTA | 1 | 41530000
4 | 19 | Ag-1 | Na2CO3 | 1 | 702
4 | 20 | Ag-1 | Na2CO3 | 1 | 0
4 | 21 | Ag-1 | Na2CO3 | 1 | 0
4 | 22 | Ag-2 | Na2CO3 | 1 | 973
4 | 23 | Ag-2 | Na2CO3 | 1 | 0
4 | 24 | Ag-2 | Na2CO3 | 1 | 0
4 | 25 | Ag-3 | Na2CO3 | 1 | 0
4 | 26 | Ag-3 | Na2CO3 | 1 | 0
4 | 27 | Ag-3 | Na2CO3 | 1 | 0
4 | 28 | Ag-1 | 4 M KOH | 1 | 0
4 | 29 | Ag-1 | 4 M KOH | 1 | 0
4 | 30 | Ag-1 | 4 M KOH | 1 | 0
4 | 31 | Ag-2 | 4 M KOH | 1 | 0
4 | 32 | Ag-2 | 4 M KOH | 1 | 0
4 | 33 | Ag-2 | 4 M KOH | 1 | 0
4 | 34 | Ag-3 | 4 M KOH | 1 | 0
4 | 35 | Ag-3 | 4 M KOH | 1 | 0
4 | 36 | Ag-3 | 4 M KOH | 1 | 0
5 | 1 | Ag-1 | Water | 1-5 | 39310000
5 | 2 | Ag-1 | Water | 1-5 | 38710000
5 | 3 | Ag-1 | Water | 1-5 | 40230000
5 | 4 | Ag-2 | Water | 1-5 | 30150000
5 | 5 | Ag-2 | Water | 1-5 | 31040000
5 | 6 | Ag-2 | Water | 1-5 | 32380000
5 | 7 | Ag-3 | Water | 1-5 | 35210000
5 | 8 | Ag-3 | Water | 1-5 | 36700000
5 | 9 | Ag-3 | Water | 1-5 | 37700000
5 | 10 | Ag-1 | CDTA | 1-5 | 28860000
5 | 11 | Ag-1 | CDTA | 1-5 | 24710000
5 | 12 | Ag-1 | CDTA | 1-5 | 25840000
5 | 13 | Ag-2 | CDTA | 1-5 | 22820000
5 | 14 | Ag-2 | CDTA | 1-5 | 22370000
5 | 15 | Ag-2 | CDTA | 1-5 | 23820000
5 | 16 | Ag-3 | CDTA | 1-5 | 21790000
5 | 17 | Ag-3 | CDTA | 1-5 | 22930000
5 | 18 | Ag-3 | CDTA | 1-5 | 21100000
5 | 19 | Ag-1 | Na2CO3 | 1-5 | 0
5 | 20 | Ag-1 | Na2CO3 | 1-5 | 0
5 | 21 | Ag-1 | Na2CO3 | 1-5 | 0
5 | 22 | Ag-2 | Na2CO3 | 1-5 | 0
5 | 23 | Ag-2 | Na2CO3 | 1-5 | 0
5 | 24 | Ag-2 | Na2CO3 | 1-5 | 0
5 | 25 | Ag-3 | Na2CO3 | 1-5 | 0
5 | 26 | Ag-3 | Na2CO3 | 1-5 | 0
5 | 27 | Ag-3 | Na2CO3 | 1-5 | 0
5 | 28 | Ag-1 | 4 M KOH | 1-5 | 256800
5 | 29 | Ag-1 | 4 M KOH | 1-5 | 0
5 | 30 | Ag-1 | 4 M KOH | 1-5 | 0
5 | 31 | Ag-2 | 4 M KOH | 1-5 | 0
5 | 32 | Ag-2 | 4 M KOH | 1-5 | 0
5 | 33 | Ag-2 | 4 M KOH | 1-5 | 0
5 | 34 | Ag-3 | 4 M KOH | 1-5 | 0
5 | 35 | Ag-3 | 4 M KOH | 1-5 | 0
5 | 36 | Ag-3 | 4 M KOH | 1-5 | 0
6 | 1 | Ag-1 | Water | 1-25 | 18060000
6 | 2 | Ag-1 | Water | 1-25 | 17730000
6 | 3 | Ag-1 | Water | 1-25 | 16350000
6 | 4 | Ag-2 | Water | 1-25 | 16610000
6 | 5 | Ag-2 | Water | 1-25 | 17040000
6 | 6 | Ag-2 | Water | 1-25 | 16900000
6 | 7 | Ag-3 | Water | 1-25 | 17540000
6 | 8 | Ag-3 | Water | 1-25 | 18330000
6 | 9 | Ag-3 | Water | 1-25 | 18430000
6 | 10 | Ag-1 | CDTA | 1-25 | 16810000
6 | 11 | Ag-1 | CDTA | 1-25 | 14010000
6 | 12 | Ag-1 | CDTA | 1-25 | 11480000
6 | 13 | Ag-2 | CDTA | 1-25 | 9986000
6 | 14 | Ag-2 | CDTA | 1-25 | 10110000
6 | 15 | Ag-2 | CDTA | 1-25 | 10990000
6 | 16 | Ag-3 | CDTA | 1-25 | 10400000
6 | 17 | Ag-3 | CDTA | 1-25 | 11340000
6 | 18 | Ag-3 | CDTA | 1-25 | 10940000
6 | 19 | Ag-1 | Na2CO3 | 1-25 | 256100
6 | 20 | Ag-1 | Na2CO3 | 1-25 | 316000
6 | 21 | Ag-1 | Na2CO3 | 1-25 | 556600
6 | 22 | Ag-2 | Na2CO3 | 1-25 | 0
6 | 23 | Ag-2 | Na2CO3 | 1-25 | 0
6 | 24 | Ag-2 | Na2CO3 | 1-25 | 0
6 | 25 | Ag-3 | Na2CO3 | 1-25 | 0
6 | 26 | Ag-3 | Na2CO3 | 1-25 | 0
6 | 27 | Ag-3 | Na2CO3 | 1-25 | 0
6 | 28 | Ag-1 | 4 M KOH | 1-25 | 0
6 | 29 | Ag-1 | 4 M KOH | 1-25 | 0
6 | 30 | Ag-1 | 4 M KOH | 1-25 | 0
6 | 31 | Ag-2 | 4 M KOH | 1-25 | 0
6 | 32 | Ag-2 | 4 M KOH | 1-25 | 0
6 | 33 | Ag-2 | 4 M KOH | 1-25 | 0
6 | 34 | Ag-3 | 4 M KOH | 1-25 | 0
6 | 35 | Ag-3 | 4 M KOH | 1-25 | 0
6 | 36 | Ag-3 | 4 M KOH | 1-25 | 0

## Averages
Row | Column | Sample | Solvent | Dilution | Data
4 | 28 | Ag-1 | 4 M KOH | 1 | 0
4 | 29 | Ag-1 | 4 M KOH | 1 | 0
4 | 30 | Ag-1 | 4 M KOH | 1 | 0
5 | 28 | Ag-1 | 4 M KOH | 1-5 | 256800
5 | 29 | Ag-1 | 4 M KOH | 1-5 | 0
5 | 30 | Ag-1 | 4 M KOH | 1-5 | 0
6 | 28 | Ag-1 | 4 M KOH | 1-25 | 0
6 | 29 | Ag-1 | 4 M KOH | 1-25 | 0
6 | 30 | Ag-1 | 4 M KOH | 1-25 | 0
|  | 0 | 0 |  | 0
4 | 31 | Ag-2 | 4 M KOH | 1 | 0
4 | 32 | Ag-2 | 4 M KOH | 1 | 0
4 | 33 | Ag-2 | 4 M KOH | 1 | 0
5 | 31 | Ag-2 | 4 M KOH | 1-5 | 0
5 | 32 | Ag-2 | 4 M KOH | 1-5 | 0
5 | 33 | Ag-2 | 4 M KOH | 1-5 | 0
6 | 31 | Ag-2 | 4 M KOH | 1-25 | 0
6 | 32 | Ag-2 | 4 M KOH | 1-25 | 0
6 | 33 | Ag-2 | 4 M KOH | 1-25 | 0
|  | 0 | 0 |  | 0
4 | 34 | Ag-3 | 4 M KOH | 1 | 0
4 | 35 | Ag-3 | 4 M KOH | 1 | 0
4 | 36 | Ag-3 | 4 M KOH | 1 | 0
5 | 34 | Ag-3 | 4 M KOH | 1-5 | 0
5 | 35 | Ag-3 | 4 M KOH | 1-5 | 0
5 | 36 | Ag-3 | 4 M KOH | 1-5 | 0
6 | 34 | Ag-3 | 4 M KOH | 1-25 | 0
6 | 35 | Ag-3 | 4 M KOH | 1-25 | 0
6 | 36 | Ag-3 | 4 M KOH | 1-25 | 0
|  | 0 | 0 |  | 0
1 | 28 | Nd-1 | 4 M KOH | 1 | 0
1 | 29 | Nd-1 | 4 M KOH | 1 | 0
1 | 30 | Nd-1 | 4 M KOH | 1 | 0
2 | 28 | Nd-1 | 4 M KOH | 1-5 | 0
2 | 29 | Nd-1 | 4 M KOH | 1-5 | 0
2 | 30 | Nd-1 | 4 M KOH | 1-5 | 0
3 | 28 | Nd-1 | 4 M KOH | 1-25 | 0
3 | 29 | Nd-1 | 4 M KOH | 1-25 | 0
3 | 30 | Nd-1 | 4 M KOH | 1-25 | 0
|  | 0 | 0 |  | 0
1 | 31 | Nd-2 | 4 M KOH | 1 | 0
1 | 32 | Nd-2 | 4 M KOH | 1 | 0
1 | 33 | Nd-2 | 4 M KOH | 1 | 0
2 | 31 | Nd-2 | 4 M KOH | 1-5 | 0
2 | 32 | Nd-2 | 4 M KOH | 1-5 | 0
2 | 33 | Nd-2 | 4 M KOH | 1-5 | 0
3 | 31 | Nd-2 | 4 M KOH | 1-25 | 0
3 | 32 | Nd-2 | 4 M KOH | 1-25 | 0
3 | 33 | Nd-2 | 4 M KOH | 1-25 | 3422
|  | 0 | 0 |  | 0
1 | 34 | Nd-3 | 4 M KOH | 1 | 0
1 | 35 | Nd-3 | 4 M KOH | 1 | 0
1 | 36 | Nd-3 | 4 M KOH | 1 | 0
2 | 34 | Nd-3 | 4 M KOH | 1-5 | 0
2 | 35 | Nd-3 | 4 M KOH | 1-5 | 0
2 | 36 | Nd-3 | 4 M KOH | 1-5 | 0
3 | 34 | Nd-3 | 4 M KOH | 1-25 | 0
3 | 35 | Nd-3 | 4 M KOH | 1-25 | 0
3 | 36 | Nd-3 | 4 M KOH | 1-25 | 0
|  | 0 | 0 |  | 0
4 | 10 | Ag-1 | CDTA | 1 | 40130000
4 | 11 | Ag-1 | CDTA | 1 | 32230000
4 | 12 | Ag-1 | CDTA | 1 | 30050000
5 | 10 | Ag-1 | CDTA | 1-5 | 28860000
5 | 11 | Ag-1 | CDTA | 1-5 | 24710000
5 | 12 | Ag-1 | CDTA | 1-5 | 25840000
6 | 10 | Ag-1 | CDTA | 1-25 | 16810000
6 | 11 | Ag-1 | CDTA | 1-25 | 14010000
6 | 12 | Ag-1 | CDTA | 1-25 | 11480000
|  | 0 | 0 |  | 0
4 | 13 | Ag-2 | CDTA | 1 | 48000000
4 | 14 | Ag-2 | CDTA | 1 | 35280000
4 | 15 | Ag-2 | CDTA | 1 | 33050000
5 | 13 | Ag-2 | CDTA | 1-5 | 22820000
5 | 14 | Ag-2 | CDTA | 1-5 | 22370000
5 | 15 | Ag-2 | CDTA | 1-5 | 23820000
6 | 13 | Ag-2 | CDTA | 1-25 | 9986000
6 | 14 | Ag-2 | CDTA | 1-25 | 10110000
6 | 15 | Ag-2 | CDTA | 1-25 | 10990000
|  | 0 | 0 |  | 0
4 | 16 | Ag-3 | CDTA | 1 | 40030000
4 | 17 | Ag-3 | CDTA | 1 | 48300000
4 | 18 | Ag-3 | CDTA | 1 | 41530000
5 | 16 | Ag-3 | CDTA | 1-5 | 21790000
5 | 17 | Ag-3 | CDTA | 1-5 | 22930000
5 | 18 | Ag-3 | CDTA | 1-5 | 21100000
6 | 16 | Ag-3 | CDTA | 1-25 | 10400000
6 | 17 | Ag-3 | CDTA | 1-25 | 11340000
6 | 18 | Ag-3 | CDTA | 1-25 | 10940000
|  | 0 | 0 |  | 0
1 | 10 | Nd-1 | CDTA | 1 | 36600000
1 | 11 | Nd-1 | CDTA | 1 | 35990000
1 | 12 | Nd-1 | CDTA | 1 | 35550000
2 | 10 | Nd-1 | CDTA | 1-5 | 26570000
2 | 11 | Nd-1 | CDTA | 1-5 | 24420000
2 | 12 | Nd-1 | CDTA | 1-5 | 21260000
3 | 10 | Nd-1 | CDTA | 1-25 | 7002000
3 | 11 | Nd-1 | CDTA | 1-25 | 4895000
3 | 12 | Nd-1 | CDTA | 1-25 | 3455000
|  | 0 | 0 |  | 0
1 | 13 | Nd-2 | CDTA | 1 | 34640000
1 | 14 | Nd-2 | CDTA | 1 | 33900000
1 | 15 | Nd-2 | CDTA | 1 | 35160000
2 | 13 | Nd-2 | CDTA | 1-5 | 20630000
2 | 14 | Nd-2 | CDTA | 1-5 | 20870000
2 | 15 | Nd-2 | CDTA | 1-5 | 21750000
3 | 13 | Nd-2 | CDTA | 1-25 | 3872000
3 | 14 | Nd-2 | CDTA | 1-25 | 3905000
3 | 15 | Nd-2 | CDTA | 1-25 | 3970000
|  | 0 | 0 |  | 0
1 | 16 | Nd-3 | CDTA | 1 | 35720000
1 | 17 | Nd-3 | CDTA | 1 | 35380000
1 | 18 | Nd-3 | CDTA | 1 | 35590000
2 | 16 | Nd-3 | CDTA | 1-5 | 22980000
2 | 17 | Nd-3 | CDTA | 1-5 | 23700000
2 | 18 | Nd-3 | CDTA | 1-5 | 23850000
3 | 16 | Nd-3 | CDTA | 1-25 | 4616000
3 | 17 | Nd-3 | CDTA | 1-25 | 5158000
3 | 18 | Nd-3 | CDTA | 1-25 | 4883000
|  | 0 | 0 |  | 0
4 | 19 | Ag-1 | Na2CO3 | 1 | 702
4 | 20 | Ag-1 | Na2CO3 | 1 | 0
4 | 21 | Ag-1 | Na2CO3 | 1 | 0
5 | 19 | Ag-1 | Na2CO3 | 1-5 | 0
5 | 20 | Ag-1 | Na2CO3 | 1-5 | 0
5 | 21 | Ag-1 | Na2CO3 | 1-5 | 0
6 | 19 | Ag-1 | Na2CO3 | 1-25 | 256100
6 | 20 | Ag-1 | Na2CO3 | 1-25 | 316000
6 | 21 | Ag-1 | Na2CO3 | 1-25 | 556600
|  | 0 | 0 |  | 0
4 | 22 | Ag-2 | Na2CO3 | 1 | 973
4 | 23 | Ag-2 | Na2CO3 | 1 | 0
4 | 24 | Ag-2 | Na2CO3 | 1 | 0
5 | 22 | Ag-2 | Na2CO3 | 1-5 | 0
5 | 23 | Ag-2 | Na2CO3 | 1-5 | 0
5 | 24 | Ag-2 | Na2CO3 | 1-5 | 0
6 | 22 | Ag-2 | Na2CO3 | 1-25 | 0
6 | 23 | Ag-2 | Na2CO3 | 1-25 | 0
6 | 24 | Ag-2 | Na2CO3 | 1-25 | 0
|  | 0 | 0 |  | 0
4 | 25 | Ag-3 | Na2CO3 | 1 | 0
4 | 26 | Ag-3 | Na2CO3 | 1 | 0
4 | 27 | Ag-3 | Na2CO3 | 1 | 0
5 | 25 | Ag-3 | Na2CO3 | 1-5 | 0
5 | 26 | Ag-3 | Na2CO3 | 1-5 | 0
5 | 27 | Ag-3 | Na2CO3 | 1-5 | 0
6 | 25 | Ag-3 | Na2CO3 | 1-25 | 0
6 | 26 | Ag-3 | Na2CO3 | 1-25 | 0
6 | 27 | Ag-3 | Na2CO3 | 1-25 | 0
|  | 0 | 0 |  | 0
1 | 19 | Nd-1 | Na2CO3 | 1 | 0
1 | 20 | Nd-1 | Na2CO3 | 1 | 0
1 | 21 | Nd-1 | Na2CO3 | 1 | 708
2 | 19 | Nd-1 | Na2CO3 | 1-5 | 0
2 | 20 | Nd-1 | Na2CO3 | 1-5 | 0
2 | 21 | Nd-1 | Na2CO3 | 1-5 | 0
3 | 19 | Nd-1 | Na2CO3 | 1-25 | 71870
3 | 20 | Nd-1 | Na2CO3 | 1-25 | 79420
3 | 21 | Nd-1 | Na2CO3 | 1-25 | 91690
|  | 0 | 0 |  | 0
1 | 22 | Nd-2 | Na2CO3 | 1 | 23070
1 | 23 | Nd-2 | Na2CO3 | 1 | 3258
1 | 24 | Nd-2 | Na2CO3 | 1 | 39
2 | 22 | Nd-2 | Na2CO3 | 1-5 | 0
2 | 23 | Nd-2 | Na2CO3 | 1-5 | 0
2 | 24 | Nd-2 | Na2CO3 | 1-5 | 0
3 | 22 | Nd-2 | Na2CO3 | 1-25 | 0
3 | 23 | Nd-2 | Na2CO3 | 1-25 | 0
3 | 24 | Nd-2 | Na2CO3 | 1-25 | 0
|  | 0 | 0 |  | 0
1 | 25 | Nd-3 | Na2CO3 | 1 | 9275
1 | 26 | Nd-3 | Na2CO3 | 1 | 0
1 | 27 | Nd-3 | Na2CO3 | 1 | 0
2 | 25 | Nd-3 | Na2CO3 | 1-5 | 0
2 | 26 | Nd-3 | Na2CO3 | 1-5 | 0
2 | 27 | Nd-3 | Na2CO3 | 1-5 | 0
3 | 25 | Nd-3 | Na2CO3 | 1-25 | 0
3 | 26 | Nd-3 | Na2CO3 | 1-25 | 0
3 | 27 | Nd-3 | Na2CO3 | 1-25 | 0
|  | 0 | 0 |  | 0
4 | 1 | Ag-1 | Water | 1 | 44000000
4 | 2 | Ag-1 | Water | 1 | 42910000
4 | 3 | Ag-1 | Water | 1 | 40860000
5 | 1 | Ag-1 | Water | 1-5 | 39310000
5 | 2 | Ag-1 | Water | 1-5 | 38710000
5 | 3 | Ag-1 | Water | 1-5 | 40230000
6 | 1 | Ag-1 | Water | 1-25 | 18060000
6 | 2 | Ag-1 | Water | 1-25 | 17730000
6 | 3 | Ag-1 | Water | 1-25 | 16350000
|  | 0 | 0 |  | 0
4 | 4 | Ag-2 | Water | 1 | 50720000
4 | 5 | Ag-2 | Water | 1 | 48060000
4 | 6 | Ag-2 | Water | 1 | 47440000
5 | 4 | Ag-2 | Water | 1-5 | 30150000
5 | 5 | Ag-2 | Water | 1-5 | 31040000
5 | 6 | Ag-2 | Water | 1-5 | 32380000
6 | 4 | Ag-2 | Water | 1-25 | 16610000
6 | 5 | Ag-2 | Water | 1-25 | 17040000
6 | 6 | Ag-2 | Water | 1-25 | 16900000
|  | 0 | 0 |  | 0
4 | 7 | Ag-3 | Water | 1 | 45940000
4 | 8 | Ag-3 | Water | 1 | 45280000
4 | 9 | Ag-3 | Water | 1 | 46850000
5 | 7 | Ag-3 | Water | 1-5 | 35210000
5 | 8 | Ag-3 | Water | 1-5 | 36700000
5 | 9 | Ag-3 | Water | 1-5 | 37700000
6 | 7 | Ag-3 | Water | 1-25 | 17540000
6 | 8 | Ag-3 | Water | 1-25 | 18330000
6 | 9 | Ag-3 | Water | 1-25 | 18430000
|  | 0 | 0 |  | 0
1 | 1 | Nd-1 | Water | 1 | 48800000
1 | 2 | Nd-1 | Water | 1 | 48520000
1 | 3 | Nd-1 | Water | 1 | 46080000
2 | 1 | Nd-1 | Water | 1-5 | 31900000
2 | 2 | Nd-1 | Water | 1-5 | 32630000
2 | 3 | Nd-1 | Water | 1-5 | 29980000
3 | 1 | Nd-1 | Water | 1-25 | 6953000
3 | 2 | Nd-1 | Water | 1-25 | 6233000
3 | 3 | Nd-1 | Water | 1-25 | 0
|  | 0 | 0 |  | 0
1 | 4 | Nd-2 | Water | 1 | 42460000
1 | 5 | Nd-2 | Water | 1 | 44540000
1 | 6 | Nd-2 | Water | 1 | 44610000
2 | 4 | Nd-2 | Water | 1-5 | 27090000
2 | 5 | Nd-2 | Water | 1-5 | 25730000
2 | 6 | Nd-2 | Water | 1-5 | 25000000
3 | 4 | Nd-2 | Water | 1-25 | 5836000
3 | 5 | Nd-2 | Water | 1-25 | 6096000
3 | 6 | Nd-2 | Water | 1-25 | 6222000
|  | 0 | 0 |  | 0
1 | 7 | Nd-3 | Water | 1 | 44990000
1 | 8 | Nd-3 | Water | 1 | 46500000
1 | 9 | Nd-3 | Water | 1 | 46630000
2 | 7 | Nd-3 | Water | 1-5 | 28160000
2 | 8 | Nd-3 | Water | 1-5 | 30160000
2 | 9 | Nd-3 | Water | 1-5 | 29570000
3 | 7 | Nd-3 | Water | 1-25 | 7255000
3 | 8 | Nd-3 | Water | 1-25 | 8400000
3 | 9 | Nd-3 | Water | 1-25 | 8564000
|  | 0 | 0 |  | 0

## Adjust Data
Sample | Solvent | Average | Row Max | Cutoff (%) | Cutoff | % of Max
0 | 0 | 0 | 0 | 5% | 0 | 0
0 | 0 | 0 |  |  |  | 0
0 | 0 | 0 |  |  |  | 0
0 | 0 | 0 |  |  |  | 0
0 | 0 | 0 |  |  |  | 0
0 | 0 | 0 |  |  |  | 0
0 | 0 | 0 |  |  |  | 0
0 | 0 | 0 |  |  |  | 0
0 | 0 | 0 |  |  |  | 0
0 | 0 | 0 |  |  |  | 0
0 | 0 | 0 |  |  |  | 0
0 | 0 | 0 |  |  |  | 0
0 | 0 | 0 |  |  |  | 0
0 | 0 | 0 |  |  |  | 0
0 | 0 | 0 |  |  |  | 0
0 | 0 | 0 |  |  |  | 0
0 | 0 | 0 |  |  |  | 0
0 | 0 | 0 |  |  |  | 0
0 | 0 | 0 |  |  |  | 0
0 | 0 | 0 |  |  |  | 0
0 | 0 | 0 |  |  |  | 0
0 | 0 | 0 |  |  |  | 0
0 | 0 | 0 |  |  |  | 0
0 | 0 | 0 |  |  |  | 0