## Raw Data
Row | Column | Sample | Solvent | Dilution | Data
1 | 1 | Nd-1 | Water | 1 | 1928000
1 | 2 | Nd-1 | Water | 1 | 1649000
1 | 3 | Nd-1 | Water | 1 | 1606000
1 | 4 | Nd-2 | Water | 1 | 1273000
1 | 5 | Nd-2 | Water | 1 | 948900
1 | 6 | Nd-2 | Water | 1 | 1072000
1 | 7 | Nd-3 | Water | 1 | 969100
1 | 8 | Nd-3 | Water | 1 | 909800
1 | 9 | Nd-3 | Water | 1 | 1032000
1 | 10 | Nd-1 | CDTA | 1 | 164200
1 | 11 | Nd-1 | CDTA | 1 | 155500
1 | 12 | Nd-1 | CDTA | 1 | 115900
1 | 13 | Nd-2 | CDTA | 1 | 43170
1 | 14 | Nd-2 | CDTA | 1 | 21560
1 | 15 | Nd-2 | CDTA | 1 | 21480
1 | 16 | Nd-3 | CDTA | 1 | 32460
1 | 17 | Nd-3 | CDTA | 1 | 42620
1 | 18 | Nd-3 | CDTA | 1 | 45310
1 | 19 | Nd-1 | Na2CO3 | 1 | 11590000
1 | 20 | Nd-1 | Na2CO3 | 1 | 11480000
1 | 21 | Nd-1 | Na2CO3 | 1 | 11130000
1 | 22 | Nd-2 | Na2CO3 | 1 | 11450000
1 | 23 | Nd-2 | Na2CO3 | 1 | 12780000
1 | 24 | Nd-2 | Na2CO3 | 1 | 12670000
1 | 25 | Nd-3 | Na2CO3 | 1 | 11910000
1 | 26 | Nd-3 | Na2CO3 | 1 | 12030000
1 | 27 | Nd-3 | Na2CO3 | 1 | 11670000
1 | 28 | Nd-1 | 4 M KOH | 1 | 1846000
1 | 29 | Nd-1 | 4 M KOH | 1 | 2074000
1 | 30 | Nd-1 | 4 M KOH | 1 | 3266000
1 | 31 | Nd-2 | 4 M KOH | 1 | 4637000
1 | 32 | Nd-2 | 4 M KOH | 1 | 4438000
1 | 33 | Nd-2 | 4 M KOH | 1 | 4515000
1 | 34 | Nd-3 | 4 M KOH | 1 | 5003000
1 | 35 | Nd-3 | 4 M KOH | 1 | 5577000
1 | 36 | Nd-3 | 4 M KOH | 1 | 5494000
2 | 1 | Nd-1 | Water | 1-5 | 1713000
2 | 2 | Nd-1 | Water | 1-5 | 870200
2 | 3 | Nd-1 | Water | 1-5 | 666000
2 | 4 | Nd-2 | Water | 1-5 | 455800
2 | 5 | Nd-2 | Water | 1-5 | 288100
2 | 6 | Nd-2 | Water | 1-5 | 90070
2 | 7 | Nd-3 | Water | 1-5 | 84920
2 | 8 | Nd-3 | Water | 1-5 | 45970
2 | 9 | Nd-3 | Water | 1-5 | 54320
2 | 10 | Nd-1 | CDTA | 1-5 | 46020
2 | 11 | Nd-1 | CDTA | 1-5 | 40030
2 | 12 | Nd-1 | CDTA | 1-5 | 37650
2 | 13 | Nd-2 | CDTA | 1-5 | 3128
2 | 14 | Nd-2 | CDTA | 1-5 | 817
2 | 15 | Nd-2 | CDTA | 1-5 | 1213
2 | 16 | Nd-3 | CDTA | 1-5 | 1088
2 | 17 | Nd-3 | CDTA | 1-5 | 2047
2 | 18 | Nd-3 | CDTA | 1-5 | 2608
2 | 19 | Nd-1 | Na2CO3 | 1-5 | 5991000
2 | 20 | Nd-1 | Na2CO3 | 1-5 | 5847000
2 | 21 | Nd-1 | Na2CO3 | 1-5 | 5803000
2 | 22 | Nd-2 | Na2CO3 | 1-5 | 6160000
2 | 23 | Nd-2 | Na2CO3 | 1-5 | 6819000
2 | 24 | Nd-2 | Na2CO3 | 1-5 | 6424000
2 | 25 | Nd-3 | Na2CO3 | 1-5 | 6046000
2 | 26 | Nd-3 | Na2CO3 | 1-5 | 5958000
2 | 27 | Nd-3 | Na2CO3 | 1-5 | 5489000
2 | 28 | Nd-1 | 4 M KOH | 1-5 | 2718
2 | 29 | Nd-1 | 4 M KOH | 1-5 | 5280
2 | 30 | Nd-1 | 4 M KOH | 1-5 | 4777
2 | 31 | Nd-2 | 4 M KOH | 1-5 | 30530
2 | 32 | Nd-2 | 4 M KOH | 1-5 | 1207
2 | 33 | Nd-2 | 4 M KOH | 1-5 | 8329
2 | 34 | Nd-3 | 4 M KOH | 1-5 | 33050
2 | 35 | Nd-3 | 4 M KOH | 1-5 | 65440
2 | 36 | Nd-3 | 4 M KOH | 1-5 | 240700
3 | 1 | Nd-1 | Water | 1-25 | 2082000
3 | 2 | Nd-1 | Water | 1-25 | 1283000
3 | 3 | Nd-1 | Water | 1-25 | 720000
3 | 4 | Nd-2 | Water | 1-25 | 430500
3 | 5 | Nd-2 | Water | 1-25 | 259600
3 | 6 | Nd-2 | Water | 1-25 | 70110
3 | 7 | Nd-3 | Water | 1-25 | 22630
3 | 8 | Nd-3 | Water | 1-25 | 30150
3 | 9 | Nd-3 | Water | 1-25 | 36350
3 | 10 | Nd-1 | CDTA | 1-25 | 35730
3 | 11 | Nd-1 | CDTA | 1-25 | 24860
3 | 12 | Nd-1 | CDTA | 1-25 | 9840
3 | 13 | Nd-2 | CDTA | 1-25 | 844
3 | 14 | Nd-2 | CDTA | 1-25 | 0
3 | 15 | Nd-2 | CDTA | 1-25 | 33
3 | 16 | Nd-3 | CDTA | 1-25 | 104
3 | 17 | Nd-3 | CDTA | 1-25 | 197
3 | 18 | Nd-3 | CDTA | 1-25 | 762
3 | 19 | Nd-1 | Na2CO3 | 1-25 | 657900
3 | 20 | Nd-1 | Na2CO3 | 1-25 | 714000
3 | 21 | Nd-1 | Na2CO3 | 1-25 | 742400
3 | 22 | Nd-2 | Na2CO3 | 1-25 | 1177000
3 | 23 | Nd-2 | Na2CO3 | 1-25 | 1549000
3 | 24 | Nd-2 | Na2CO3 | 1-25 | 1657000
3 | 25 | Nd-3 | Na2CO3 | 1-25 | 4011000
3 | 26 | Nd-3 | Na2CO3 | 1-25 | 3486000
3 | 27 | Nd-3 | Na2CO3 | 1-25 | 2935000
3 | 28 | Nd-1 | 4 M KOH | 1-25 | 20060
3 | 29 | Nd-1 | 4 M KOH | 1-25 | 50290
3 | 30 | Nd-1 | 4 M KOH | 1-25 | 77150
3 | 31 | Nd-2 | 4 M KOH | 1-25 | 781
3 | 32 | Nd-2 | 4 M KOH | 1-25 | 1437
3 | 33 | Nd-2 | 4 M KOH | 1-25 | 1631
3 | 34 | Nd-3 | 4 M KOH | 1-25 | 240600
3 | 35 | Nd-3 | 4 M KOH | 1-25 | 203500
3 | 36 | Nd-3 | 4 M KOH | 1-25 | 243800
4 | 1 | Ag-1 | Water | 1 | 12160000
4 | 2 | Ag-1 | Water | 1 | 11300000
4 | 3 | Ag-1 | Water | 1 | 9800000
4 | 4 | Ag-2 | Water | 1 | 10340000
4 | 5 | Ag-2 | Water | 1 | 9348000
4 | 6 | Ag-2 | Water | 1 | 8768000
4 | 7 | Ag-3 | Water | 1 | 9649000
4 | 8 | Ag-3 | Water | 1 | 9417000
4 | 9 | Ag-3 | Water | 1 | 9626000
4 | 10 | Ag-1 | CDTA | 1 | 4074000
4 | 11 | Ag-1 | CDTA | 1 | 3046000
4 | 12 | Ag-1 | CDTA | 1 | 2820000
4 | 13 | Ag-2 | CDTA | 1 | 2934000
4 | 14 | Ag-2 | CDTA | 1 | 4221000
4 | 15 | Ag-2 | CDTA | 1 | 3114000
4 | 16 | Ag-3 | CDTA | 1 | 3177000
4 | 17 | Ag-3 | CDTA | 1 | 2949000
4 | 18 | Ag-3 | CDTA | 1 | 2867000
4 | 19 | Ag-1 | Na2CO3 | 1 | 16060000
4 | 20 | Ag-1 | Na2CO3 | 1 | 16470000
4 | 21 | Ag-1 | Na2CO3 | 1 | 16130000
4 | 22 | Ag-2 | Na2CO3 | 1 | 16870000
4 | 23 | Ag-2 | Na2CO3 | 1 | 19150000
4 | 24 | Ag-2 | Na2CO3 | 1 | 18950000
4 | 25 | Ag-3 | Na2CO3 | 1 | 18410000
4 | 26 | Ag-3 | Na2CO3 | 1 | 16250000
4 | 27 | Ag-3 | Na2CO3 | 1 | 16340000
4 | 28 | Ag-1 | 4 M KOH | 1 | 10290000
4 | 29 | Ag-1 | 4 M KOH | 1 | 11160000
4 | 30 | Ag-1 | 4 M KOH | 1 | 11920000
4 | 31 | Ag-2 | 4 M KOH | 1 | 12000000
4 | 32 | Ag-2 | 4 M KOH | 1 | 12110000
4 | 33 | Ag-2 | 4 M KOH | 1 | 12200000
4 | 34 | Ag-3 | 4 M KOH | 1 | 7674000
4 | 35 | Ag-3 | 4 M KOH | 1 | 13930000
4 | 36 | Ag-3 | 4 M KOH | 1 | 12930000
5 | 1 | Ag-1 | Water | 1-5 | 4643000
5 | 2 | Ag-1 | Water | 1-5 | 3884000
5 | 3 | Ag-1 | Water | 1-5 | 3803000
5 | 4 | Ag-2 | Water | 1-5 | 2596000
5 | 5 | Ag-2 | Water | 1-5 | 2086000
5 | 6 | Ag-2 | Water | 1-5 | 2243000
5 | 7 | Ag-3 | Water | 1-5 | 2711000
5 | 8 | Ag-3 | Water | 1-5 | 2978000
5 | 9 | Ag-3 | Water | 1-5 | 3480000
5 | 10 | Ag-1 | CDTA | 1-5 | 1104000
5 | 11 | Ag-1 | CDTA | 1-5 | 975900
5 | 12 | Ag-1 | CDTA | 1-5 | 731600
5 | 13 | Ag-2 | CDTA | 1-5 | 293600
5 | 14 | Ag-2 | CDTA | 1-5 | 207100
5 | 15 | Ag-2 | CDTA | 1-5 | 172100
5 | 16 | Ag-3 | CDTA | 1-5 | 293500
5 | 17 | Ag-3 | CDTA | 1-5 | 334700
5 | 18 | Ag-3 | CDTA | 1-5 | 304300
5 | 19 | Ag-1 | Na2CO3 | 1-5 | 11580000
5 | 20 | Ag-1 | Na2CO3 | 1-5 | 11200000
5 | 21 | Ag-1 | Na2CO3 | 1-5 | 10750000
5 | 22 | Ag-2 | Na2CO3 | 1-5 | 11690000
5 | 23 | Ag-2 | Na2CO3 | 1-5 | 12630000
5 | 24 | Ag-2 | Na2CO3 | 1-5 | 11720000
5 | 25 | Ag-3 | Na2CO3 | 1-5 | 12670000
5 | 26 | Ag-3 | Na2CO3 | 1-5 | 12250000
5 | 27 | Ag-3 | Na2CO3 | 1-5 | 12070000
5 | 28 | Ag-1 | 4 M KOH | 1-5 | 1385000
5 | 29 | Ag-1 | 4 M KOH | 1-5 | 1982000
5 | 30 | Ag-1 | 4 M KOH | 1-5 | 2379000
5 | 31 | Ag-2 | 4 M KOH | 1-5 | 1887000
5 | 32 | Ag-2 | 4 M KOH | 1-5 | 1641000
5 | 33 | Ag-2 | 4 M KOH | 1-5 | 1606000
5 | 34 | Ag-3 | 4 M KOH | 1-5 | 1404000
5 | 35 | Ag-3 | 4 M KOH | 1-5 | 924800
5 | 36 | Ag-3 | 4 M KOH | 1-5 | 754300
6 | 1 | Ag-1 | Water | 1-25 | 1437000
6 | 2 | Ag-1 | Water | 1-25 | 1102000
6 | 3 | Ag-1 | Water | 1-25 | 933900
6 | 4 | Ag-2 | Water | 1-25 | 750400
6 | 5 | Ag-2 | Water | 1-25 | 484400
6 | 6 | Ag-2 | Water | 1-25 | 443400
6 | 7 | Ag-3 | Water | 1-25 | 329300
6 | 8 | Ag-3 | Water | 1-25 | 374900
6 | 9 | Ag-3 | Water | 1-25 | 652000
6 | 10 | Ag-1 | CDTA | 1-25 | 340100
6 | 11 | Ag-1 | CDTA | 1-25 | 256400
6 | 12 | Ag-1 | CDTA | 1-25 | 235000
6 | 13 | Ag-2 | CDTA | 1-25 | 92390
6 | 14 | Ag-2 | CDTA | 1-25 | 39030
6 | 15 | Ag-2 | CDTA | 1-25 | 38000
6 | 16 | Ag-3 | CDTA | 1-25 | 58040
6 | 17 | Ag-3 | CDTA | 1-25 | 68380
6 | 18 | Ag-3 | CDTA | 1-25 | 55370
6 | 19 | Ag-1 | Na2CO3 | 1-25 | 2312000
6 | 20 | Ag-1 | Na2CO3 | 1-25 | 2077000
6 | 21 | Ag-1 | Na2CO3 | 1-25 | 1986000
6 | 22 | Ag-2 | Na2CO3 | 1-25 | 2247000
6 | 23 | Ag-2 | Na2CO3 | 1-25 | 2318000
6 | 24 | Ag-2 | Na2CO3 | 1-25 | 2334000
6 | 25 | Ag-3 | Na2CO3 | 1-25 | 3060000
6 | 26 | Ag-3 | Na2CO3 | 1-25 | 2745000
6 | 27 | Ag-3 | Na2CO3 | 1-25 | 2551000
6 | 28 | Ag-1 | 4 M KOH | 1-25 | 1056000
6 | 29 | Ag-1 | 4 M KOH | 1-25 | 1193000
6 | 30 | Ag-1 | 4 M KOH | 1-25 | 1382000
6 | 31 | Ag-2 | 4 M KOH | 1-25 | 1145000
6 | 32 | Ag-2 | 4 M KOH | 1-25 | 1048000
6 | 33 | Ag-2 | 4 M KOH | 1-25 | 1029000
6 | 34 | Ag-3 | 4 M KOH | 1-25 | 652800
6 | 35 | Ag-3 | 4 M KOH | 1-25 | 301200
6 | 36 | Ag-3 | 4 M KOH | 1-25 | 71080

## Averages
Row | Column | Sample | Solvent | Dilution | Data
4 | 28 | Ag-1 | 4 M KOH | 1 | 10290000
4 | 29 | Ag-1 | 4 M KOH | 1 | 11160000
4 | 30 | Ag-1 | 4 M KOH | 1 | 11920000
5 | 28 | Ag-1 | 4 M KOH | 1-5 | 1385000
5 | 29 | Ag-1 | 4 M KOH | 1-5 | 1982000
5 | 30 | Ag-1 | 4 M KOH | 1-5 | 2379000
6 | 28 | Ag-1 | 4 M KOH | 1-25 | 1056000
6 | 29 | Ag-1 | 4 M KOH | 1-25 | 1193000
6 | 30 | Ag-1 | 4 M KOH | 1-25 | 1382000
|  | 0 | 0 |  | 0
4 | 31 | Ag-2 | 4 M KOH | 1 | 12000000
4 | 32 | Ag-2 | 4 M KOH | 1 | 12110000
4 | 33 | Ag-2 | 4 M KOH | 1 | 12200000
5 | 31 | Ag-2 | 4 M KOH | 1-5 | 1887000
5 | 32 | Ag-2 | 4 M KOH | 1-5 | 1641000
5 | 33 | Ag-2 | 4 M KOH | 1-5 | 1606000
6 | 31 | Ag-2 | 4 M KOH | 1-25 | 1145000
6 | 32 | Ag-2 | 4 M KOH | 1-25 | 1048000
6 | 33 | Ag-2 | 4 M KOH | 1-25 | 1029000
|  | 0 | 0 |  | 0
4 | 34 | Ag-3 | 4 M KOH | 1 | 7674000
4 | 35 | Ag-3 | 4 M KOH | 1 | 13930000
4 | 36 | Ag-3 | 4 M KOH | 1 | 12930000
5 | 34 | Ag-3 | 4 M KOH | 1-5 | 1404000
5 | 35 | Ag-3 | 4 M KOH | 1-5 | 924800
5 | 36 | Ag-3 | 4 M KOH | 1-5 | 754300
6 | 34 | Ag-3 | 4 M KOH | 1-25 | 652800
6 | 35 | Ag-3 | 4 M KOH | 1-25 | 301200
6 | 36 | Ag-3 | 4 M KOH | 1-25 | 71080
|  | 0 | 0 |  | 0
1 | 28 | Nd-1 | 4 M KOH | 1 | 1846000
1 | 29 | Nd-1 | 4 M KOH | 1 | 2074000
1 | 30 | Nd-1 | 4 M KOH | 1 | 3266000
2 | 28 | Nd-1 | 4 M KOH | 1-5 | 2718
2 | 29 | Nd-1 | 4 M KOH | 1-5 | 5280
2 | 30 | Nd-1 | 4 M KOH | 1-5 | 4777
3 | 28 | Nd-1 | 4 M KOH | 1-25 | 20060
3 | 29 | Nd-1 | 4 M KOH | 1-25 | 50290
3 | 30 | Nd-1 | 4 M KOH | 1-25 | 77150
|  | 0 | 0 |  | 0
1 | 31 | Nd-2 | 4 M KOH | 1 | 4637000
1 | 32 | Nd-2 | 4 M KOH | 1 | 4438000
1 | 33 | Nd-2 | 4 M KOH | 1 | 4515000
2 | 31 | Nd-2 | 4 M KOH | 1-5 | 30530
2 | 32 | Nd-2 | 4 M KOH | 1-5 | 1207
2 | 33 | Nd-2 | 4 M KOH | 1-5 | 8329
3 | 31 | Nd-2 | 4 M KOH | 1-25 | 781
3 | 32 | Nd-2 | 4 M KOH | 1-25 | 1437
3 | 33 | Nd-2 | 4 M KOH | 1-25 | 1631
|  | 0 | 0 |  | 0
1 | 34 | Nd-3 | 4 M KOH | 1 | 5003000
1 | 35 | Nd-3 | 4 M KOH | 1 | 5577000
1 | 36 | Nd-3 | 4 M KOH | 1 | 5494000
2 | 34 | Nd-3 | 4 M KOH | 1-5 | 33050
2 | 35 | Nd-3 | 4 M KOH | 1-5 | 65440
2 | 36 | Nd-3 | 4 M KOH | 1-5 | 240700
3 | 34 | Nd-3 | 4 M KOH | 1-25 | 240600
3 | 35 | Nd-3 | 4 M KOH | 1-25 | 203500
3 | 36 | Nd-3 | 4 M KOH | 1-25 | 243800
|  | 0 | 0 |  | 0
4 | 10 | Ag-1 | CDTA | 1 | 4074000
4 | 11 | Ag-1 | CDTA | 1 | 3046000
4 | 12 | Ag-1 | CDTA | 1 | 2820000
5 | 10 | Ag-1 | CDTA | 1-5 | 1104000
5 | 11 | Ag-1 | CDTA | 1-5 | 975900
5 | 12 | Ag-1 | CDTA | 1-5 | 731600
6 | 10 | Ag-1 | CDTA | 1-25 | 340100
6 | 11 | Ag-1 | CDTA | 1-25 | 256400
6 | 12 | Ag-1 | CDTA | 1-25 | 235000
|  | 0 | 0 |  | 0
4 | 13 | Ag-2 | CDTA | 1 | 2934000
4 | 14 | Ag-2 | CDTA | 1 | 4221000
4 | 15 | Ag-2 | CDTA | 1 | 3114000
5 | 13 | Ag-2 | CDTA | 1-5 | 293600
5 | 14 | Ag-2 | CDTA | 1-5 | 207100
5 | 15 | Ag-2 | CDTA | 1-5 | 172100
6 | 13 | Ag-2 | CDTA | 1-25 | 92390
6 | 14 | Ag-2 | CDTA | 1-25 | 39030
6 | 15 | Ag-2 | CDTA | 1-25 | 38000
|  | 0 | 0 |  | 0
4 | 16 | Ag-3 | CDTA | 1 | 3177000
4 | 17 | Ag-3 | CDTA | 1 | 2949000
4 | 18 | Ag-3 | CDTA | 1 | 2867000
5 | 16 | Ag-3 | CDTA | 1-5 | 293500
5 | 17 | Ag-3 | CDTA | 1-5 | 334700
5 | 18 | Ag-3 | CDTA | 1-5 | 304300
6 | 16 | Ag-3 | CDTA | 1-25 | 58040
6 | 17 | Ag-3 | CDTA | 1-25 | 68380
6 | 18 | Ag-3 | CDTA | 1-25 | 55370
|  | 0 | 0 |  | 0
1 | 10 | Nd-1 | CDTA | 1 | 164200
1 | 11 | Nd-1 | CDTA | 1 | 155500
1 | 12 | Nd-1 | CDTA | 1 | 115900
2 | 10 | Nd-1 | CDTA | 1-5 | 46020
2 | 11 | Nd-1 | CDTA | 1-5 | 40030
2 | 12 | Nd-1 | CDTA | 1-5 | 37650
3 | 10 | Nd-1 | CDTA | 1-25 | 35730
3 | 11 | Nd-1 | CDTA | 1-25 | 24860
3 | 12 | Nd-1 | CDTA | 1-25 | 9840
|  | 0 | 0 |  | 0
1 | 13 | Nd-2 | CDTA | 1 | 43170
1 | 14 | Nd-2 | CDTA | 1 | 21560
1 | 15 | Nd-2 | CDTA | 1 | 21480
2 | 13 | Nd-2 | CDTA | 1-5 | 3128
2 | 14 | Nd-2 | CDTA | 1-5 | 817
2 | 15 | Nd-2 | CDTA | 1-5 | 1213
3 | 13 | Nd-2 | CDTA | 1-25 | 844
3 | 14 | Nd-2 | CDTA | 1-25 | 0
3 | 15 | Nd-2 | CDTA | 1-25 | 33
|  | 0 | 0 |  | 0
1 | 16 | Nd-3 | CDTA | 1 | 32460
1 | 17 | Nd-3 | CDTA | 1 | 42620
1 | 18 | Nd-3 | CDTA | 1 | 45310
2 | 16 | Nd-3 | CDTA | 1-5 | 1088
2 | 17 | Nd-3 | CDTA | 1-5 | 2047
2 | 18 | Nd-3 | CDTA | 1-5 | 2608
3 | 16 | Nd-3 | CDTA | 1-25 | 104
3 | 17 | Nd-3 | CDTA | 1-25 | 197
3 | 18 | Nd-3 | CDTA | 1-25 | 762
|  | 0 | 0 |  | 0
4 | 19 | Ag-1 | Na2CO3 | 1 | 16060000
4 | 20 | Ag-1 | Na2CO3 | 1 | 16470000
4 | 21 | Ag-1 | Na2CO3 | 1 | 16130000
5 | 19 | Ag-1 | Na2CO3 | 1-5 | 11580000
5 | 20 | Ag-1 | Na2CO3 | 1-5 | 11200000
5 | 21 | Ag-1 | Na2CO3 | 1-5 | 10750000
6 | 19 | Ag-1 | Na2CO3 | 1-25 | 2312000
6 | 20 | Ag-1 | Na2CO3 | 1-25 | 2077000
6 | 21 | Ag-1 | Na2CO3 | 1-25 | 1986000
|  | 0 | 0 |  | 0
4 | 22 | Ag-2 | Na2CO3 | 1 | 16870000
4 | 23 | Ag-2 | Na2CO3 | 1 | 19150000
4 | 24 | Ag-2 | Na2CO3 | 1 | 18950000
5 | 22 | Ag-2 | Na2CO3 | 1-5 | 11690000
5 | 23 | Ag-2 | Na2CO3 | 1-5 | 12630000
5 | 24 | Ag-2 | Na2CO3 | 1-5 | 11720000
6 | 22 | Ag-2 | Na2CO3 | 1-25 | 2247000
6 | 23 | Ag-2 | Na2CO3 | 1-25 | 2318000
6 | 24 | Ag-2 | Na2CO3 | 1-25 | 2334000
|  | 0 | 0 |  | 0
4 | 25 | Ag-3 | Na2CO3 | 1 | 18410000
4 | 26 | Ag-3 | Na2CO3 | 1 | 16250000
4 | 27 | Ag-3 | Na2CO3 | 1 | 16340000
5 | 25 | Ag-3 | Na2CO3 | 1-5 | 12670000
5 | 26 | Ag-3 | Na2CO3 | 1-5 | 12250000
5 | 27 | Ag-3 | Na2CO3 | 1-5 | 12070000
6 | 25 | Ag-3 | Na2CO3 | 1-25 | 3060000
6 | 26 | Ag-3 | Na2CO3 | 1-25 | 2745000
6 | 27 | Ag-3 | Na2CO3 | 1-25 | 2551000
|  | 0 | 0 |  | 0
1 | 19 | Nd-1 | Na2CO3 | 1 | 11590000
1 | 20 | Nd-1 | Na2CO3 | 1 | 11480000
1 | 21 | Nd-1 | Na2CO3 | 1 | 11130000
2 | 19 | Nd-1 | Na2CO3 | 1-5 | 5991000
2 | 20 | Nd-1 | Na2CO3 | 1-5 | 5847000
2 | 21 | Nd-1 | Na2CO3 | 1-5 | 5803000
3 | 19 | Nd-1 | Na2CO3 | 1-25 | 657900
3 | 20 | Nd-1 | Na2CO3 | 1-25 | 714000
3 | 21 | Nd-1 | Na2CO3 | 1-25 | 742400
|  | 0 | 0 |  | 0
1 | 22 | Nd-2 | Na2CO3 | 1 | 11450000
1 | 23 | Nd-2 | Na2CO3 | 1 | 12780000
1 | 24 | Nd-2 | Na2CO3 | 1 | 12670000
2 | 22 | Nd-2 | Na2CO3 | 1-5 | 6160000
2 | 23 | Nd-2 | Na2CO3 | 1-5 | 6819000
2 | 24 | Nd-2 | Na2CO3 | 1-5 | 6424000
3 | 22 | Nd-2 | Na2CO3 | 1-25 | 1177000
3 | 23 | Nd-2 | Na2CO3 | 1-25 | 1549000
3 | 24 | Nd-2 | Na2CO3 | 1-25 | 1657000
|  | 0 | 0 |  | 0
1 | 25 | Nd-3 | Na2CO3 | 1 | 11910000
1 | 26 | Nd-3 | Na2CO3 | 1 | 12030000
1 | 27 | Nd-3 | Na2CO3 | 1 | 11670000
2 | 25 | Nd-3 | Na2CO3 | 1-5 | 6046000
2 | 26 | Nd-3 | Na2CO3 | 1-5 | 5958000
2 | 27 | Nd-3 | Na2CO3 | 1-5 | 5489000
3 | 25 | Nd-3 | Na2CO3 | 1-25 | 4011000
3 | 26 | Nd-3 | Na2CO3 | 1-25 | 3486000
3 | 27 | Nd-3 | Na2CO3 | 1-25 | 2935000
|  | 0 | 0 |  | 0
4 | 1 | Ag-1 | Water | 1 | 12160000
4 | 2 | Ag-1 | Water | 1 | 11300000
4 | 3 | Ag-1 | Water | 1 | 9800000
5 | 1 | Ag-1 | Water | 1-5 | 4643000
5 | 2 | Ag-1 | Water | 1-5 | 3884000
5 | 3 | Ag-1 | Water | 1-5 | 3803000
6 | 1 | Ag-1 | Water | 1-25 | 1437000
6 | 2 | Ag-1 | Water | 1-25 | 1102000
6 | 3 | Ag-1 | Water | 1-25 | 933900
|  | 0 | 0 |  | 0
4 | 4 | Ag-2 | Water | 1 | 10340000
4 | 5 | Ag-2 | Water | 1 | 9348000
4 | 6 | Ag-2 | Water | 1 | 8768000
5 | 4 | Ag-2 | Water | 1-5 | 2596000
5 | 5 | Ag-2 | Water | 1-5 | 2086000
5 | 6 | Ag-2 | Water | 1-5 | 2243000
6 | 4 | Ag-2 | Water | 1-25 | 750400
6 | 5 | Ag-2 | Water | 1-25 | 484400
6 | 6 | Ag-2 | Water | 1-25 | 443400
|  | 0 | 0 |  | 0
4 | 7 | Ag-3 | Water | 1 | 9649000
4 | 8 | Ag-3 | Water | 1 | 9417000
4 | 9 | Ag-3 | Water | 1 | 9626000
5 | 7 | Ag-3 | Water | 1-5 | 2711000
5 | 8 | Ag-3 | Water | 1-5 | 2978000
5 | 9 | Ag-3 | Water | 1-5 | 3480000
6 | 7 | Ag-3 | Water | 1-25 | 329300
6 | 8 | Ag-3 | Water | 1-25 | 374900
6 | 9 | Ag-3 | Water | 1-25 | 652000
|  | 0 | 0 |  | 0
1 | 1 | Nd-1 | Water | 1 | 1928000
1 | 2 | Nd-1 | Water | 1 | 1649000
1 | 3 | Nd-1 | Water | 1 | 1606000
2 | 1 | Nd-1 | Water | 1-5 | 1713000
2 | 2 | Nd-1 | Water | 1-5 | 870200
2 | 3 | Nd-1 | Water | 1-5 | 666000
3 | 1 | Nd-1 | Water | 1-25 | 2082000
3 | 2 | Nd-1 | Water | 1-25 | 1283000
3 | 3 | Nd-1 | Water | 1-25 | 720000
|  | 0 | 0 |  | 0
1 | 4 | Nd-2 | Water | 1 | 1273000
1 | 5 | Nd-2 | Water | 1 | 948900
1 | 6 | Nd-2 | Water | 1 | 1072000
2 | 4 | Nd-2 | Water | 1-5 | 455800
2 | 5 | Nd-2 | Water | 1-5 | 288100
2 | 6 | Nd-2 | Water | 1-5 | 90070
3 | 4 | Nd-2 | Water | 1-25 | 430500
3 | 5 | Nd-2 | Water | 1-25 | 259600
3 | 6 | Nd-2 | Water | 1-25 | 70110
|  | 0 | 0 |  | 0
1 | 7 | Nd-3 | Water | 1 | 969100
1 | 8 | Nd-3 | Water | 1 | 909800
1 | 9 | Nd-3 | Water | 1 | 1032000
2 | 7 | Nd-3 | Water | 1-5 | 84920
2 | 8 | Nd-3 | Water | 1-5 | 45970
2 | 9 | Nd-3 | Water | 1-5 | 54320
3 | 7 | Nd-3 | Water | 1-25 | 22630
3 | 8 | Nd-3 | Water | 1-25 | 30150
3 | 9 | Nd-3 | Water | 1-25 | 36350
|  | 0 | 0 |  | 0

## Adjust Data
Sample | Solvent | Average | Row Max | Cutoff (%) | Cutoff | % of Max
0 | 0 | 0 | 0 | 5% | 0 | 0
0 | 0 | 0 |  |  |  | 0
0 | 0 | 0 |  |  |  | 0
0 | 0 | 0 |  |  |  | 0
0 | 0 | 0 |  |  |  | 0
0 | 0 | 0 |  |  |  | 0
0 | 0 | 0 |  |  |  | 0
0 | 0 | 0 |  |  |  | 0
0 | 0 | 0 |  |  |  | 0
0 | 0 | 0 |  |  |  | 0
0 | 0 | 0 |  |  |  | 0
0 | 0 | 0 |  |  |  | 0
0 | 0 | 0 |  |  |  | 0
0 | 0 | 0 |  |  |  | 0
0 | 0 | 0 |  |  |  | 0
0 | 0 | 0 |  |  |  | 0
0 | 0 | 0 |  |  |  | 0
0 | 0 | 0 |  |  |  | 0
0 | 0 | 0 |  |  |  | 0
0 | 0 | 0 |  |  |  | 0
0 | 0 | 0 |  |  |  | 0
0 | 0 | 0 |  |  |  | 0
0 | 0 | 0 |  |  |  | 0
0 | 0 | 0 |  |  |  | 0